## sheet1
工序名称 | 新卷号 | 批号 | 机组名称 | 班组 | 参与人 | 不良现象 | 判定结果 | 来料重量 | 出料重量 | 出料长度 | 出料厚度 | 出料宽度 | 工序要求 | 来料编码 | 来料名称 | 来料规格 | 产品编码 | 产品名称 | 产品规格 | 子计划号 | 开始时间 | 产出时间 | 操作工人 | 报工人 | 来料厚度 | 来料长度 | 来料宽度 | 子计划号要求 | 报表审核 | 审核人
最终平整 | JG1224080074 | JG1224080074 | 九天850平整 | 乙 | 张兴华 |  | 合格品 | 7650 | 7620 | 14040 | 0.1 | 710 | 平整 | 20100028 | 轧硬 | 0.4*710-SPCC | 30210015 | 光亮卷 | 0.1-SPCC | MO002466-012 | 2024-08-26 08:45:26 | 2024-08-26 10:21:59 | 5771 |  | 0.1 | 14050 | 710
最终平整 | JG12240705671 | JG1224070567 | 九天850平整 | 乙 | 钱九龙 |  | 合格品 | 5500 | 5480 | 10190 | 0.1 | 710 | 平整 | 20100028 | 轧硬 | 0.4*710-SPCC | 30210015 | 光亮卷 | 0.1-SPCC | MO002480-010-01 | 2024-08-26 19:05:06 | 2024-08-26 20:00:39 | 5768 |  | 0.1 | 10220 | 710
最终平整 | JG1224080160 | JG1224080160 | 九天850平整 | 乙 | 钱九龙 | K孔洞(12158米传44毫米0.57,12339/12346/12348米传41毫米3个0.39-0.6,13251/13253米传174毫米0.3-0.42平方毫米，尾部600米传20-40厘米缩芯折印) | 让步接收 | 7370 | 7350 | 13550 | 0.1 | 710 | 平整 | 20100028 | 轧硬 | 0.4*710-SPCC | 30210015 | 光亮卷 | 0.1-SPCC | MO002589-004 | 2024-08-26 15:48:31 | 2024-08-26 17:22:42 | 5771 |  | 0.1 | 13500 | 710
最终平整 | JG1224080167 | JG1224080167 | 九天850平整 | 乙 | 张兴华 | K孔洞(897/901米传48毫米0.31/0.15,1489/1498/1502/1506/1511米传41毫米5个0.3-0.69平方毫米) | 让步接收 | 7600 | 7560 | 13920 | 0.1 | 710 | 平整 | 20100028 | 轧硬 | 0.4*710-SPCC | 30210015 | 光亮卷 | 0.1-SPCC | MO002589-011 | 2024-08-26 11:40:43 | 2024-08-26 13:16:33 | 5771 |  | 0.1 | 14000 | 710
最终平整 | JG12240801711 | JG1224080171 | 九天850平整 | 乙 | 张兴华 |  | 协议品 | 906 | 900 | 1640 | 0.1 | 710 | 平整 |  |  |  | 30210015 | 光亮卷 | 0.1-SPCC | MO002589-015-01 | 2024-08-26 17:23:35 | 2024-08-26 19:04:46 | 5771 |  | 0.1 | 1640 | 710
最终平整 | JG12240801712 | JG1224080171 | 九天850平整 | 乙 | 张兴华 |  | 让步接收 | 6664 | 6620 | 12050 | 0.1 | 710 | 平整 | 20100028 | 轧硬 | 0.4*710-SPCC | 30210015 | 光亮卷 | 0.1-SPCC | MO002589-015-02 | 2024-08-26 17:23:35 | 2024-08-26 19:04:46 | 5771 |  | 0.1 | 12050 | 710
最终平整 | JG1224080179 | JG1224080179 | 九天850平整 | 乙 | 钱九龙 | K孔洞(474米传46毫米0.15,2659米传681毫米0.24,3021米传677毫米0.21,3717米传682毫米0.21,9737米传170毫米0.3平方毫米) | 让步接收 | 7590 | 7536 | 13900 | 0.1 | 710 | 平整 | 20100028 | 轧硬 | 0.4*710-SPCC | 30210015 | 光亮卷 | 0.1-SPCC | MO002589-023 | 2024-08-26 10:22:18 | 2024-08-26 11:40:25 | 5768 |  | 0.1 | 13950 | 710
最终平整 | JG1224080191 | JG1224080191 | 九天850平整 | 乙 | 张兴华 |  | 让步接收 | 7590 | 7540 | 13890 | 0.1 | 710 | 平整 | 20100028 | 轧硬 | 0.4*710-SPCC | 30210015 | 光亮卷 | 0.1-SPCC | MO002589-035 | 2024-08-26 13:17:08 | 2024-08-26 14:43:19 | 5768 |  | 0.1 | 13860 | 710