## sheet1
工序名称 | 批号 | 新卷号 | 出料长度 | 出料厚度 | 出料宽度 | 不良现象 | 机组名称 | 班组 | 判定结果 | 来料重量 | 出料重量 | 工序要求 | 来料编码 | 来料名称 | 来料规格 | 产品编码 | 产品名称 | 产品规格 | 子计划号 | 开始时间 | 产出时间 | 操作工人 | 报工人 | 来料厚度 | 来料长度 | 来料宽度 | 子计划号要求 | 报表审核 | 审核人
铬钝化 | JG122407055712 | JG122407055712 | 750 | 0.1 | 710 |  | 东方铬钝化950 | 甲 | 协议品 | 666 | 393 | / | 30110014 | 铬钝化卷 | 0.1-SPCC | 30110014 | 铬钝化卷 | 0.1-SPCC | MO002943-019 | 2024-08-27 15:40:18 | 2024-08-27 15:41:04 | 5660 |  | 0.1 | 0 | 710
铬钝化 | JG12240707081 | JG122407070811 | 6670 | 0.1 | 760 | 来料发黄黄条印 卷芯锈斑重 白斑 乳化斑 | 东方铬钝化950 | 乙 | 合格品 | 3828 | 3815 | / | 30210015 | 光亮卷 | 0.1-SPCC | 30110014 | 铬钝化卷 | 0.1-SPCC | MO002970-010-01 | 2024-08-28 07:49:42 | 2024-08-28 07:58:03 | 5653 |  | 0.1 | 6670 | 760
铬钝化 | JG12240707081 | JG122407070812 | 7250 | 0.1 | 760 | 来料卷芯轻微黄条印 乳化斑 色差 白斑 条印 | 东方铬钝化950 | 乙 | 合格品 | 4142 | 4127 | / | 30210015 | 光亮卷 | 0.1-SPCC | 30110014 | 铬钝化卷 | 0.1-SPCC | MO002970-010-02 | 2024-08-28 07:49:42 | 2024-08-28 07:58:03 | 5653 |  | 0.1 | 7250 | 760
铬钝化 | JG122408011122 | JG1224080111221 | 5580 | 0.1 | 760 | 来料黄条印发黄 乳化斑重 振纹 | 东方铬钝化950 | 乙 | 合格品 | 3219 | 3179 | / | 30210015 | 光亮卷 | 0.1-SPCC | 30110014 | 铬钝化卷 | 0.1-SPCC | MO002970-012-01 | 2024-08-27 23:16:44 | 2024-08-27 23:18:11 | 5653 |  | 0.1 | 5580 | 760
铬钝化 | JG122408011122 | JG1224080111222 | 4510 | 0.1 | 760 | 来料黄条印发黄 乳化斑重 振纹 | 东方铬钝化950 | 乙 | 合格品 | 2581 | 2549 | / | 30210015 | 光亮卷 | 0.1-SPCC | 30110014 | 铬钝化卷 | 0.1-SPCC | MO002970-012-02 | 2024-08-27 23:16:44 | 2024-08-27 23:18:11 | 5653 |  | 0.1 | 4510 | 760
铬钝化 | JG122407040211 | JG122407040211 | 12270 | 0.1 | 710 | 来料板面锈斑点重 | 东方铬钝化950 | 甲 | 让步接收 | 6830 | 6531 | / | 30210015 | 光亮卷 | 0.1-SPCC | 30110014 | 铬钝化卷 | 0.1-SPCC | MO002970-021 | 2024-08-25 14:23:32 | 2024-08-27 15:51:13 | 5660 |  | 0.1 | 12820 | 710
铬钝化 | JG1224080175 | JG1224080175 | 13680 | 0.1 | 710 | S色差(色差 条印 辊印 尾撞伤印 凹印) | 东方铬钝化950 | 甲 | 合格品 | 7520 | 7457 | 、 | 30210015 | 光亮卷 | 0.1-SPCC | 30110014 | 铬钝化卷 | 0.1-SPCC | MO002996-006 | 2024-08-27 17:29:39 | 2024-08-27 17:31:35 | 5660 |  | 0.1 | 13870 | 710
铬钝化 | JG1224070591 | JG1224070591 | 9630 | 0.15 | 610 | 白斑 辊印 条印 ,110米来料传边撞伤印 | 东方铬钝化750 | 甲 | 让步接收 | 7210 | 6809 | 、 | 30210011 | 光亮卷 | 0.15-SPCC | 30110011 | 铬钝化卷 | 0.15-SPCC | MO002997-001 | 2024-08-27 09:20:40 | 2024-08-27 11:02:58 | 5658 |  | 0.15 | 10200 | 610
铬钝化 | JG91240700162 | JG91240700162 | 7170 | 0.15 | 610 | 来料白斑 辊印 条印 ，色差， | 东方铬钝化750 | 甲 | 合格品 | 5018 | 4973 | 、 | 30210011 | 光亮卷 | 0.15-SPCC | 30110011 | 铬钝化卷 | 0.15-SPCC | MO002997-002 | 2024-08-27 18:54:44 | 2024-08-27 19:37:30 | 5658 |  | 0.15 | 7240 | 610
铬钝化 | JG1224070596 | JG1224070596 | 9650 | 0.15 | 610 | 白斑 辊印 条印 ，色差，来料整卷操边花辊印 | 东方铬钝化750 | 甲 | 让步接收 | 6670 | 6663 | 、 | 30210011 | 光亮卷 | 0.15-SPCC | 30110011 | 铬钝化卷 | 0.15-SPCC | MO002997-005 | 2024-08-27 11:05:00 | 2024-08-27 12:02:09 | 5658 |  | 0.15 | 9660 | 610
铬钝化 | JG1224070530 | JG1224070530 | 7290 | 0.15 | 610 | 白斑 辊印 条印 色差，来料传边偶有黑斑，锈斑 | 东方铬钝化750 | 甲 | 让步接收 | 5106 | 5095 | 、 | 30210011 | 光亮卷 | 0.15-SPCC | 30110011 | 铬钝化卷 | 0.15-SPCC | MO002997-006 | 2024-08-27 11:03:18 | 2024-08-27 11:04:43 | 5658 |  | 0.15 | 7290 | 610
铬钝化 | JG1224070545 | JG1224070545 | 7300 | 0.15 | 610 | 来料白斑 辊印 条印 ，色差， | 东方铬钝化750 | 甲 | 让步接收 | 5050 | 5037 | 、 | 30210011 | 光亮卷 | 0.15-SPCC | 30110011 | 铬钝化卷 | 0.15-SPCC | MO002997-007 | 2024-08-27 12:02:24 | 2024-08-27 12:51:01 | 5658 |  | 0.15 | 7290 | 610
铬钝化 | JG1224070522 | JG1224070522 | 7140 | 0.15 | 610 | 来料白斑 辊印 条印 ，色差， | 东方铬钝化750 | 甲 | 让步接收 | 5100 | 5084 | 、 | 30210011 | 光亮卷 | 0.15-SPCC | 30110011 | 铬钝化卷 | 0.15-SPCC | MO002997-008 | 2024-08-27 15:28:03 | 2024-08-27 16:14:13 | 5658 |  | 0.15 | 7130 | 610
铬钝化 | JG91240800511 | JG91240800511 | 6740 | 0.1 | 630 | 来料白斑 辊印 条印 ，色差，内200米左右来料传边撞伤重 | 东方铬钝化750 | 甲 | 合格品 | 3138 | 3129 | 、 | 30210015 | 光亮卷 | 0.1-SPCC | 30110014 | 铬钝化卷 | 0.1-SPCC | MO002998-002 | 2024-08-27 19:37:47 | 2024-08-27 20:22:15 | 5689 |  | 0.1 | 6700 | 630
铬钝化 | JG91240700101 | JG91240700101 | 7070 | 0.15 | 610 | 白斑 辊印 条印 折印 边浪 松花印 | 东方铬钝化750 | 乙 | 让步接收 | 5040 | 5039 | 、 | 30210011 | 光亮卷 | 0.15-SPCC | 30110011 | 铬钝化卷 | 0.15-SPCC | MO003001-001 | 2024-08-28 00:53:30 | 2024-08-28 00:58:40 | 5656 |  | 0.15 | 0 | 610
铬钝化 | JG1224070589 | JG1224070589 | 7110 | 0.15 | 610 | 白斑 条印 辊印 色差 | 东方铬钝化750 | 乙 | 合格品 | 4980 | 4969 | 、 | 30210011 | 光亮卷 | 0.15-SPCC | 30110011 | 铬钝化卷 | 0.15-SPCC | MO003001-002 | 2024-08-27 23:23:09 | 2024-08-28 00:14:32 | 5656 |  | 0.15 | 0 | 610
铬钝化 | JG91240700182 | JG91240700182 | 7070 | 0.15 | 610 | 白斑 条印 辊印 | 东方铬钝化750 | 乙 | 合格品 | 4946 | 4937 | 、 | 30210011 | 光亮卷 | 0.15-SPCC | 30110011 | 铬钝化卷 | 0.15-SPCC | MO003001-003 | 2024-08-28 03:55:46 | 2024-08-28 05:14:06 | 5656 |  | 0.15 | 0 | 610
铬钝化 | JG91240700122 | JG91240700122 | 7220 | 0.15 | 610 | 来料白斑 辊印 条印 ，色差，600米横向114/115，大小0.23/0.17 | 东方铬钝化750 | 甲 | 合格品 | 5040 | 5040 | 、 | 30210011 | 光亮卷 | 0.15-SPCC | 30110011 | 铬钝化卷 | 0.15-SPCC | MO003001-007 | 2024-08-27 16:14:30 | 2024-08-27 17:06:35 | 5658 |  | 0.15 | 0 | 610
铬钝化 | JG91240700191 | JG91240700191 | 8840 | 0.1 | 630 | 来料白斑 辊印 条印 ，色差，8520米操22大小0.17 | 东方铬钝化750 | 甲 | 合格品 | 4200 | 4193 | / | 30210015 | 光亮卷 | 0.1-SPCC | 30110014 | 铬钝化卷 | 0.1-SPCC | MO003007-001 | 2024-08-27 20:22:31 | 2024-08-27 21:25:33 | 5689 |  | 0.1 | 8830 | 630
铬钝化 | JG91240800712 | JG912408007121 | 3070 | 0.1 | 630 |  | 东方铬钝化750 | 乙 | 合格品 | 1475 | 1463 | / | 30210015 | 光亮卷 | 0.1-SPCC | 30110014 | 铬钝化卷 | 0.1-SPCC | MO003007-004-01 | 2024-08-27 21:26:19 | 2024-08-27 22:45:47 | 5656 |  | 0.1 | 3070 | 630
铬钝化 | JG91240800712 | JG912408007122 | 3070 | 0.1 | 630 |  | 东方铬钝化750 | 乙 | 合格品 | 1473 | 1461 | / | 30210015 | 光亮卷 | 0.1-SPCC | 30110014 | 铬钝化卷 | 0.1-SPCC | MO003007-004-02 | 2024-08-27 21:26:19 | 2024-08-27 22:45:47 | 5656 |  | 0.1 | 3070 | 630
铬钝化 | JG91240800712 | JG912408007123 | 3000 | 0.1 | 630 |  | 东方铬钝化750 | 乙 | 合格品 | 1434 | 1423 | / | 30210015 | 光亮卷 | 0.1-SPCC | 30110014 | 铬钝化卷 | 0.1-SPCC | MO003007-004-03 | 2024-08-27 21:26:19 | 2024-08-27 22:45:47 | 5656 |  | 0.1 | 3000 | 630
铬钝化 | JG1224070607 | JG1224070607 | 9710 | 0.15 | 610 | 来料白斑 辊印 条印 ，色差，28迷横向3，大小0.27来料板面横辊印 | 东方铬钝化750 | 甲 | 让步接收 | 6680 | 6671 | / | 30210011 | 光亮卷 | 0.15-SPCC | 30110011 | 铬钝化卷 | 0.15-SPCC | MO003007-019 | 2024-08-27 12:51:16 | 2024-08-27 13:44:38 | 5658 |  | 0.15 | 9760 | 610
铬钝化 | JG122408014311 | JG1224080143111 | 4090 | 0.1 | 760 | 39米孔洞大小1.68操39 339米孔洞大小0.18操182 乳化斑重 色差 条印 | 东方铬钝化950 | 乙 | 合格品 | 2374 | 2365 | / | 30210015 | 光亮卷 | 0.1-SPCC | 30110014 | 铬钝化卷 | 0.1-SPCC | MO003008-001-01 | 2024-08-28 01:18:40 | 2024-08-28 02:15:48 | 5653 |  | 0.1 | 4090 | 760
铬钝化 | JG122408014311 | JG1224080143112 | 4090 | 0.1 | 760 | 乳化斑重 色差 条印 31米孔洞大小0.18操180 | 东方铬钝化950 | 乙 | 合格品 | 2376 | 2367 | / | 30210015 | 光亮卷 | 0.1-SPCC | 30110014 | 铬钝化卷 | 0.1-SPCC | MO003008-001-02 | 2024-08-28 01:18:40 | 2024-08-28 02:15:48 | 5653 |  | 0.1 | 4090 | 760
铬钝化 | JG122408014311 | JG1224080143113 | 4050 | 0.1 | 760 | 色差 条印 乳化斑重 | 东方铬钝化950 | 乙 | 合格品 | 2340 | 2331 | / | 30210015 | 光亮卷 | 0.1-SPCC | 30110014 | 铬钝化卷 | 0.1-SPCC | MO003008-001-03 | 2024-08-28 01:18:40 | 2024-08-28 02:15:48 | 5653 |  | 0.1 | 4050 | 760
铬钝化 | JG12240802621 | JG122408026211 | 4510 | 0.1 | 760 | 乳化斑 细划伤 亮条印 | 东方铬钝化950 | 乙 | 合格品 | 2595 | 2589 | / | 30210015 | 光亮卷 | 0.1-SPCC | 30110014 | 铬钝化卷 | 0.1-SPCC | MO003008-002-01 | 2024-08-28 00:18:35 | 2024-08-28 00:53:43 | 5653 |  | 0.1 | 4510 | 760
铬钝化 | JG12240802621 | JG122408026212 | 4510 | 0.1 | 760 | 乳化斑 细划伤 亮条印 711米孔洞大小0.18操304 | 东方铬钝化950 | 乙 | 合格品 | 2595 | 2589 | / | 30210015 | 光亮卷 | 0.1-SPCC | 30110014 | 铬钝化卷 | 0.1-SPCC | MO003008-002-02 | 2024-08-28 00:18:35 | 2024-08-28 00:53:43 | 5653 |  | 0.1 | 4510 | 760
铬钝化 | JG12240802621 | JG122408026213 | 4470 | 0.1 | 760 | 乳化斑 细划伤 亮条印 | 东方铬钝化950 | 乙 | 合格品 | 2559 | 2553 | / | 30210015 | 光亮卷 | 0.1-SPCC | 30110014 | 铬钝化卷 | 0.1-SPCC | MO003008-002-03 | 2024-08-28 00:18:35 | 2024-08-28 00:53:43 | 5653 |  | 0.1 | 4470 | 760
铬钝化 | JG122408014911 | JG122408014911 | 12470 | 0.1 | 760 | 色差 条印 乳化斑 | 东方铬钝化950 | 乙 | 合格品 | 7240 | 7213 | / | 30210015 | 光亮卷 | 0.1-SPCC | 30110014 | 铬钝化卷 | 0.1-SPCC | MO003008-012 | 2024-08-28 05:03:54 | 2024-08-28 05:04:30 | 5653 |  | 0.1 | 12510 | 760
铬钝化 | JG12240801141 | JG12240801141 | 12210 | 0.1 | 760 | 辊印 划伤 乳化斑 色差 条印 | 东方铬钝化950 | 乙 | 合格品 | 7030 | 7001 | / | 30210015 | 光亮卷 | 0.1-SPCC | 30110014 | 铬钝化卷 | 0.1-SPCC | MO003008-013 | 2024-08-28 03:38:30 | 2024-08-28 03:38:57 | 5653 |  | 0.1 | 12280 | 760
铬钝化 | JG12240801242 | JG12240801242 | 12220 | 0.1 | 760 | 7511米孔洞大小0.53操345 来料发黄黄条印 划伤 乳化斑 边部亮条印 | 东方铬钝化950 | 乙 | 合格品 | 7010 | 6977 | / | 30210015 | 光亮卷 | 0.1-SPCC | 30110014 | 铬钝化卷 | 0.1-SPCC | MO003008-014 | 2024-08-28 06:27:40 | 2024-08-28 06:28:40 | 5653 |  | 0.1 | 12250 | 760
铬钝化 | JG12240800082 | JG12240800082 | 12230 | 0.1 | 710 | 乳化斑 色差 辊印 | 东方铬钝化950 | 甲 | 合格品 | 6560 | 6535 | / | 30210015 | 光亮卷 | 0.1-SPCC | 30110014 | 铬钝化卷 | 0.1-SPCC | MO003008-019 | 2024-08-27 22:17:34 | 2024-08-27 22:18:21 | 5660 |  | 0.1 | 12280 | 710
铬钝化 | JG1224070633 | JG1224070633 | 7190 | 0.15 | 610 | 白斑 色差 辊印 粘钢折印 | 东方铬钝化750 | 乙 | 合格品 | 5114 | 5093 | / | 30210011 | 光亮卷 | 0.15-SPCC | 30110011 | 铬钝化卷 | 0.15-SPCC | MO003017-002 | 2024-08-28 06:21:38 | 2024-08-28 07:16:58 | 5656 |  | 0.15 | 7220 | 610
铬钝化 | JG1224070651 | JG1224070651 | 9570 | 0.15 | 610 | 来料白斑 辊印 条印 ，色差， | 东方铬钝化750 | 甲 | 让步接收 | 6720 | 6711 | / | 30210011 | 光亮卷 | 0.15-SPCC | 30110011 | 铬钝化卷 | 0.15-SPCC | MO003017-003 | 2024-08-27 14:28:53 | 2024-08-27 15:27:42 | 5658 |  | 0.15 | 9540 | 610
铬钝化 | JG1224070602 | JG1224070602 | 9640 | 0.15 | 610 | 白斑 辊印 条印 松花印 | 东方铬钝化750 | 乙 | 让步接收 | 6570 | 6561 | / | 30210011 | 光亮卷 | 0.15-SPCC | 30110011 | 铬钝化卷 | 0.15-SPCC | MO003017-004 | 2024-08-27 08:18:30 | 2024-08-27 09:20:01 | 5656 |  | 0.15 | 9640 | 610
铬钝化 | JG91240700181 | JG91240700181 | 7050 | 0.15 | 610 | 白斑 色差 辊印 色差 | 东方铬钝化750 | 乙 | 合格品 | 4986 | 4927 | / | 30210011 | 光亮卷 | 0.15-SPCC | 30110011 | 铬钝化卷 | 0.15-SPCC | MO003017-006 | 2024-08-27 22:46:11 | 2024-08-27 23:22:53 | 5656 |  | 0.15 | 7110 | 610
铬钝化 | JG1224070580 | JG1224070580 | 7170 | 0.15 | 610 | 来料白斑 辊印 条印 ，色差，线辊印，横辊印，6865/6870/6955/6959/6959横向597/596/601/562/562，大小0.17/0.11/0.11/0.11/0.11 | 东方铬钝化750 | 甲 | 让步接收 | 5120 | 5071 | / | 30210011 | 光亮卷 | 0.15-SPCC | 30110011 | 铬钝化卷 | 0.15-SPCC | MO003017-008 | 2024-08-27 13:45:05 | 2024-08-27 14:28:00 | 5658 |  | 0.15 | 7180 | 610
铬钝化 | JG91240800021 | JG91240800021 | 8780 | 0.1 | 610 | 白斑 辊印 条印 色差 | 东方铬钝化750 | 乙 | 合格品 | 4040 | 4037 | / | 30210015 | 光亮卷 | 0.1-SPCC | 30110014 | 铬钝化卷 | 0.1-SPCC | MO003017-017 | 2024-08-28 01:45:23 | 2024-08-28 02:50:49 | 5656 |  | 0.1 | 0 | 610
铬钝化 | JG1224060040 | JG1224060040 | 11930 | 0.1 | 498 | 白斑 辊印 条印 ,内410米来料板面顶伤，操起筋，来料板面锈斑点 | 东方铬钝化750 | 甲 | 让步接收 | 4470 | 4462 | / | 30210015 | 光亮卷 | 0.1-SPCC | 30110014 | 铬钝化卷 | 0.1-SPCC | MO003017-023 | 2024-08-27 10:02:26 | 2024-08-27 10:03:44 | 5659 |  | 0.1 | 0 | 498
铬钝化 | JG1224060041 | JG1224060041 | 11870 | 0.1 | 498 | 白斑 辊印 条印 性能不合格，锈斑 | 东方铬钝化750 | 乙 | 让步接收 | 4476 | 4470 | / | 30210015 | 光亮卷 | 0.1-SPCC | 30110014 | 铬钝化卷 | 0.1-SPCC | MO003017-024 | 2024-08-27 09:58:05 | 2024-08-27 10:00:44 | 5656 |  | 0.1 | 0 | 498
铬钝化 | DL002407001012 | DL002407001012 | 9830 | 0.1 | 590 | 白斑 辊印 条印 ，划伤锈斑点 | 东方铬钝化750 | 甲 | 让步接收 | 4370 | 4343 | / | 30210015 | 光亮卷 | 0.1-SPCC | 30110014 | 铬钝化卷 | 0.1-SPCC | MO003018-001 | 2024-08-27 10:04:28 | 2024-08-27 10:05:17 | 5659 |  | 0.1 | 0 | 590
铬钝化 | JG91240700202 | JG91240700202 | 7050 | 0.15 | 610 | 白斑 条印 辊印 砂轮印 外200米来料铁桶顶伤凹印 | 东方铬钝化750 | 乙 | 合格品 | 4828 | 4813 | / | 30210011 | 光亮卷 | 0.15-SPCC | 30110011 | 铬钝化卷 | 0.15-SPCC | MO003039-001 | 2024-08-28 05:59:21 | 2024-08-28 06:21:21 | 5656 |  | 0.15 | 7070 | 610
铬钝化 | JG1224070529 | JG1224070529 | 7190 | 0.15 | 610 | 6960米 7110米操30/22大小0.11/0.11 白斑 条印 辊印 | 东方铬钝化750 | 乙 | 合格品 | 5106 | 5095 | / | 30210011 | 光亮卷 | 0.15-SPCC | 30110011 | 铬钝化卷 | 0.15-SPCC | MO003039-002 | 2024-08-28 05:14:32 | 2024-08-28 05:59:07 | 5656 |  | 0.15 | 7200 | 610
铬钝化 | JG1224070572 | JG1224070572 | 7340 | 0.15 | 610 | 来料白斑 辊印 条印 ，色差，砂轮印 | 东方铬钝化750 | 甲 | 合格品 | 5090 | 5091 | / | 30210011 | 光亮卷 | 0.15-SPCC | 30110011 | 铬钝化卷 | 0.15-SPCC | MO003039-003 | 2024-08-27 17:49:52 | 2024-08-27 17:51:27 | 5658 |  | 0.15 | 7320 | 610
铬钝化 | JG1224070595 | JG1224070595 | 9380 | 0.15 | 610 | 来料白斑 辊印 条印 ，色差， | 东方铬钝化750 | 甲 | 合格品 | 6660 | 6549 | / | 30210011 | 光亮卷 | 0.15-SPCC | 30110011 | 铬钝化卷 | 0.15-SPCC | MO003039-004 | 2024-08-27 17:51:43 | 2024-08-27 18:54:24 | 5658 |  | 0.15 | 9530 | 610
铬钝化 | JG91240700241 | JG91240700241 | 8820 | 0.1 | 610 | 白斑辊印 条印 白条印 | 东方铬钝化750 | 乙 | 合格品 | 4044 | 4031 | / | 30210015 | 光亮卷 | 0.1-SPCC | 30110014 | 铬钝化卷 | 0.1-SPCC | MO003039-009 | 2024-08-28 03:54:39 | 2024-08-28 03:55:31 | 5656 |  | 0.1 | 8870 | 610