## sheet1
工序名称 | 新卷号 | 批号 | 机组名称 | 班组 | 参与人 | 不良现象 | 判定结果 | 来料重量 | 出料重量 | 出料长度 | 出料厚度 | 出料宽度 | 工序要求 | 来料编码 | 来料名称 | 来料规格 | 产品编码 | 产品名称 | 产品规格 | 子计划号 | 开始时间 | 产出时间 | 操作工人 | 报工人 | 来料厚度 | 来料长度 | 来料宽度 | 子计划号要求 | 报表审核 | 审核人
一次脱脂 | JG1224070619 | JG1224070619 | 九天850脱脂 | 甲 | 钱勇 |  | 合格品 | 6745 | 6740 | 3580 | 0.4 | 610 | 脱脂 | 20100023 | 轧硬 | 0.4*610-SPCC | 30210011 | 光亮卷 | 0.15-SPCC | MO003068-007 | 2024-08-28 10:41:26 | 2024-08-28 10:41:51 | 5791 |  | 0.4 | 3580 | 610
一次脱脂 | JG1224070620 | JG1224070620 | 九天850脱脂 | 甲 | 钱勇 |  | 合格品 | 6730 | 6730 | 3580 | 0.4 | 610 | 脱脂 | 20100023 | 轧硬 | 0.4*610-SPCC | 30210011 | 光亮卷 | 0.15-SPCC | MO003068-008 | 2024-08-28 10:42:09 | 2024-08-28 10:42:44 | 5791 |  | 0.4 | 3580 | 610
一次脱脂 | JG1224070625 | JG1224070625 | 九天850脱脂 | 甲 | 王建兵 |  | 合格品 | 6680 | 6680 | 3560 | 0.4 | 610 | 脱脂 | 20100023 | 轧硬 | 0.4*610-SPCC | 30210011 | 光亮卷 | 0.15-SPCC | MO003068-011 | 2024-08-28 10:45:14 | 2024-08-28 10:45:38 | 5791 |  | 0.4 | 3560 | 610
一次脱脂 | JG1224070626 | JG1224070626 | 九天850脱脂 | 甲 | 钱勇 |  | 合格品 | 6700 | 6700 | 3560 | 0.4 | 610 | 脱脂 | 20100023 | 轧硬 | 0.4*610-SPCC | 30210011 | 光亮卷 | 0.15-SPCC | MO003068-012 | 2024-08-28 12:07:43 | 2024-08-28 12:08:10 | 5791 |  | 0.4 | 3560 | 610
一次脱脂 | JG1224070659 | JG1224070659 | 九天850脱脂 | 甲 | 王建兵 |  | 合格品 | 6780 | 6780 | 3600 | 0.4 | 610 | 脱脂 | 20100023 | 轧硬 | 0.4*610-SPCC | 30210011 | 光亮卷 | 0.15-SPCC | MO003068-027 | 2024-08-28 10:44:22 | 2024-08-28 10:44:49 | 5791 |  | 0.4 | 3600 | 610
一次脱脂 | JG1224070660 | JG1224070660 | 九天850脱脂 | 甲 | 王建兵 |  | 合格品 | 6770 | 6770 | 3600 | 0.4 | 610 | 脱脂 | 20100023 | 轧硬 | 0.4*610-SPCC | 30210011 | 光亮卷 | 0.15-SPCC | MO003068-028 | 2024-08-28 10:43:16 | 2024-08-28 10:43:47 | 5791 |  | 0.4 | 3600 | 610
一次脱脂 | JG1224070673 | JG1224070673 | 九天850脱脂 | 甲 | 钱勇 |  | 合格品 | 6720 | 6720 | 3570 | 0.4 | 610 | 脱脂 | 20100023 | 轧硬 | 0.4*610-SPCC | 30210011 | 光亮卷 | 0.15-SPCC | MO003068-033 | 2024-08-28 12:08:36 | 2024-08-28 12:09:07 | 5791 |  | 0.4 | 3570 | 610
一次脱脂 | JG1224070674 | JG1224070674 | 九天850脱脂 | 甲 | 王建兵 |  | 合格品 | 6705 | 6700 | 3570 | 0.4 | 610 | 脱脂 | 20100023 | 轧硬 | 0.4*610-SPCC | 30210011 | 光亮卷 | 0.15-SPCC | MO003068-034 | 2024-08-28 12:43:08 | 2024-08-28 12:43:34 | 5791 |  | 0.4 | 3570 | 610