## sheet1
工序名称 | 新卷号 | 批号 | 机组名称 | 班组 | 参与人 | 不良现象 | 判定结果 | 来料重量 | 出料重量 | 出料长度 | 出料厚度 | 出料宽度 | 工序要求 | 来料编码 | 来料名称 | 来料规格 | 产品编码 | 产品名称 | 产品规格 | 子计划号 | 开始时间 | 产出时间 | 操作工人 | 报工人 | 来料厚度 | 来料长度 | 来料宽度 | 子计划号要求 | 报表审核 | 审核人
最终平整 | JG12240705362 | JG1224070536 | 九天800平整 | 甲 | 朱俊 |  | 协议品 | 1908 | 1784 | 3880 | 0.1 | 610 | 平整 | 20500018 | 光亮卷半成品 | 0.1-SPCC | 20500018 | 光亮卷半成品 | 0.15-SPCC | MO002525-006-02 | 2024-08-27 12:45:23 | 2024-08-27 12:46:04 | 5769 |  | 0.1 | 4117 | 610
最终平整 | JG9124080022 | JG9124080022 | 九天800平整 | 甲 | 朱俊 |  | 合格品 | 3916 | 3884 | 8530 | 0.1 | 610 | 平整 | 20100023 | 轧硬 | 0.4*610-SPCC | 30210015 | 光亮卷 | 0.1-SPCC | MO002526-003 | 2024-08-27 08:44:30 | 2024-08-27 10:01:32 | 5769 |  | 0.1 | 8580 | 610
最终平整 | JG1224070609 | JG1224070609 | 九天800平整 | 甲 | 朱俊 | S松花印(980-1165米左右夹纸操作侧粘钢松花印10公分左右)N粘钢折印(内4900米操作侧5公分左右粘钢印)S砂轮印(来料砂轮印平后也有) | 让步接收 | 5150 | 5112 | 7150 | 0.15 | 610 | 平整 | 20100023 | 轧硬 | 0.4*610-SPCC | 30210011 | 光亮卷 | 0.15-SPCC | MO002678-003 | 2024-08-27 15:32:29 | 2024-08-27 16:51:59 | 5769 |  | 0.15 | 7213 | 610
最终平整 | JG1224070586 | JG1224070586 | 九天800平整 | 甲 | 朱俊 | Z振纹(来料振文)S砂轮印(来料砂轮印平后也有) | 让步接收 | 5146 | 5108 | 7090 | 0.15 | 610 | 平整 | 20100023 | 轧硬 | 0.4*610-SPCC | 30210011 | 光亮卷 | 0.15-SPCC | MO002678-012 | 2024-08-27 11:50:03 | 2024-08-27 12:36:54 | 5769 |  | 0.15 | 7127 | 610
最终平整 | JG1224070594 | JG1224070594 | 九天800平整 | 甲 | 朱俊 | S砂轮印(来料砂轮印) | 让步接收 | 5112 | 5064 | 7020 | 0.15 | 610 | 平整 | 20100023 | 轧硬 | 0.4*610-SPCC | 30210011 | 光亮卷 | 0.15-SPCC | MO002753-004 | 2024-08-27 16:52:54 | 2024-08-27 17:58:57 | 5769 |  | 0.15 | 7064 | 610
最终平整 | JG1224070682 | JG1224070682 | 九天800平整 | 甲 | 朱俊 |  | 合格品 | 5136 | 5090 | 7080 | 0.15 | 610 | 平整 | 20100023 | 轧硬 | 0.4*610-SPCC | 30210011 | 光亮卷 | 0.15-SPCC | MO002753-008 | 2024-08-27 14:17:22 | 2024-08-27 15:31:42 | 5769 |  | 0.15 | 7147 | 610
最终平整 | JG1224070678 | JG1224070678 | 九天800平整 | 甲 | 朱俊 |  | 合格品 | 5162 | 5120 | 7080 | 0.15 | 610 | 平整 | 20100023 | 轧硬 | 0.4*610-SPCC | 30210011 | 光亮卷 | 0.15-SPCC | MO002753-010 | 2024-08-27 17:59:24 | 2024-08-27 18:53:23 | 5769 |  | 0.15 | 7130 | 610
最终平整 | JG1224070649 | JG1224070649 | 九天800平整 | 甲 | 朱俊 | S砂轮印(来料砂轮印平后也有)S松花印(内44米夹纸处木耳边重平后松花印有手感似叠带)N粘钢折印(7000米后传动侧粘钢折印3-5公分左右) | 让步接收 | 5158 | 5090 | 7220 | 0.15 | 610 | 平整 | 20100023 | 轧硬 | 0.4*610-SPCC | 30210011 | 光亮卷 | 0.15-SPCC | MO002753-011 | 2024-08-27 19:00:30 | 2024-08-27 20:02:50 | 5769 |  | 0.15 | 7290 | 610
最终平整 | JG1224070683 | JG1224070683 | 九天800平整 | 甲 | 朱俊 |  | 合格品 | 6700 | 6664 | 9440 | 0.15 | 610 | 平整 | 20100023 | 轧硬 | 0.4*610-SPCC | 30210011 | 光亮卷 | 0.15-SPCC | MO002753-019 | 2024-08-27 12:46:52 | 2024-08-27 14:15:46 | 5769 |  | 0.15 | 9450 | 610