## sheet1
工序名称 | 新卷号 | 批号 | 机组名称 | 班组 | 参与人 | 不良现象 | 判定结果 | 来料重量 | 出料重量 | 出料长度 | 出料厚度 | 出料宽度 | 工序要求 | 来料编码 | 来料名称 | 来料规格 | 产品编码 | 产品名称 | 产品规格 | 子计划号 | 开始时间 | 产出时间 | 操作工人 | 报工人 | 来料厚度 | 来料长度 | 来料宽度 | 子计划号要求 | 报表审核 | 审核人
最终平整 | JG1224080039 | JG1224080039 | 九天850平整 | 甲 | 马晓飞 | K孔洞(557米传658毫米0.12,561米传700毫米0.15,1198米传107毫米0.36,1459米传306毫米0.33,2090/20982101米传91毫米3个0.15/0.33/0.24,3453米传302毫米0.21,6838米传92毫米0.48,7275/7277米传41毫米2个0.48/0.54,7961/7964米传85毫米2个0.39,8272/8274米传247毫米2个0.39/0.36,8286/8289米传45毫米2个0.42/0.54,8589/8592米传78毫米2个0.66/0.6,8735米传322毫米0.33,8990米传350毫米0.42,9429-9958米传40-282毫米41个0.18-1.02平方毫米) | 返工 | 5470 | 5406 | 9990 | 0.1 | 710 | 平整 | 20100028 | 轧硬 | 0.4*710-SPCC | 30210015 | 光亮卷 | 0.1-SPCC | MO002344-019 | 2024-08-28 05:22:54 | 2024-08-28 06:43:32 | 5767 |  | 0.1 | 10100 | 710
最终平整 | JG1224080079 | JG1224080079 | 九天850平整 | 甲 | 刘勇 | K孔洞(375米传22毫米1个0.18平方毫米) | 让步接收 | 5500 | 5480 | 10100 | 0.1 | 710 | 平整 | 20100028 | 轧硬 | 0.4*710-SPCC | 30210015 | 光亮卷 | 0.1-SPCC | MO002466-017 | 2024-08-27 23:13:50 | 2024-08-28 00:33:12 | 5766 |  | 0.1 | 10130 | 710
最终平整 | JG12240707121 | JG1224070712 | 九天850平整 | 甲 | 刘勇 |  | 合格品 | 5604 | 5560 | 10310 | 0.1 | 710 | 平整 | 20100028 | 轧硬 | 0.4*710-SPCC | 30210015 | 光亮卷 | 0.1-SPCC | MO002480-003-01 | 2024-08-28 06:31:13 | 2024-08-28 07:37:19 | 5766 |  | 0.1 | 10300 | 710
最终平整 | JG12240705631 | JG1224070563 | 九天850平整 | 甲 | 马晓飞 | K孔洞(2213米传701毫米2个1.05/0.78,2400/2404米传20毫米2个0.57平方毫米) | 让步接收 | 5592 | 5486 | 10130 | 0.1 | 710 | 平整 | 20100028 | 轧硬 | 0.4*710-SPCC | 30210015 | 光亮卷 | 0.1-SPCC | MO002480-007-01 | 2024-08-28 00:22:40 | 2024-08-28 01:53:59 | 5767 |  | 0.1 | 10260 | 710
最终平整 | JG12240705651 | JG1224070565 | 九天850平整 | 甲 | 马晓飞 | K孔洞(750米传37毫米1个0.15,6471米传49毫米1个0.12,7596米传410毫米1个0.12,7768/7770米传44毫米2个0.93/0.9,8773米传79毫米1个0.24,8884-8900米传24毫米6个0.96-1.44,9966-9977米传34毫米5个0.3-0.78平方毫米) | 返工 | 5580 | 5544 | 10160 | 0.1 | 710 | 平整 | 20100028 | 轧硬 | 0.4*710-SPCC | 30210015 | 光亮卷 | 0.1-SPCC | MO002480-008-01 | 2024-08-28 02:59:23 | 2024-08-28 04:23:37 | 5767 |  | 0.1 | 10180 | 710
最终平整 | JG12240800161 | JG1224080016 | 九天850平整 | 甲 | 马晓飞 | K孔洞(2205米传695毫米1个0.24,8161米传613毫米1个0.18,9368米传599毫米1个0.21平方毫米) | 合格品 | 5600 | 5570 | 10270 | 0.1 | 710 | 平整 | 20100028 | 轧硬 | 0.4*710-SPCC | 30210015 | 光亮卷 | 0.1-SPCC | MO002480-012-01 | 2024-08-27 21:56:25 | 2024-08-27 23:24:10 | 5767 |  | 0.1 | 10200 | 710
最终平整 | JG12240800101 | JG1224080010 | 九天850平整 | 甲 | 刘勇 | K孔洞(359米传701毫米1个0.15,5638米传7毫米1个0.3,7845/7848/7850米传57毫米3个0.63/0.75/0.72平方毫米已夹纸8654-9682米传14-128毫米22个0.24-1.14平方毫米) | 返工 | 5570 | 5436 | 10080 | 0.1 | 710 | 平整 | 20100028 | 轧硬 | 0.4*710-SPCC | 30210015 | 光亮卷 | 0.1-SPCC | MO002480-014-01 | 2024-08-28 01:46:50 | 2024-08-28 03:08:55 | 5766 |  | 0.1 | 10300 | 710
最终平整 | JG12240800181 | JG1224080018 | 九天850平整 | 甲 | 刘勇 | K孔洞(6181米传98毫米1个0.21,8080米传57毫米1个0.18,9691米传26毫米1个0.24,9946-9984米传32毫米5个0.33-0.63,10023米传48毫米1个0.27平方毫米) | 返工 | 5580 | 5530 | 10110 | 0.1 | 710 | 平整 | 20100028 | 轧硬 | 0.4*710-SPCC | 30210015 | 光亮卷 | 0.1-SPCC | MO002480-018-01 | 2024-08-28 04:07:52 | 2024-08-28 05:31:32 | 5766 |  | 0.1 | 10180 | 710
最终平整 | JG12240801571 | JG1224080157 | 九天850平整 | 甲 | 刘勇 | K孔洞(1397米传8毫米1个0.18平方毫米) | 合格品 | 4169 | 4110 | 7520 | 0.1 | 710 | 平整 | 20100028 | 轧硬 | 0.4*710-SPCC | 30210015 | 光亮卷 | 0.1-SPCC | MO002589-001-01 | 2024-08-27 21:23:27 | 2024-08-27 22:09:59 | 5766 |  | 0.1 | 7520 | 710
最终平整 | JG12240801572 | JG1224080157 | 九天850平整 | 甲 | 刘勇 | K孔洞(1205米传170毫米1个0.18平方毫米) | 协议品 | 1331 | 1312 | 2420 | 0.1 | 710 | 平整 |  |  |  | 30210015 | 光亮卷 | 0.1-SPCC | MO002589-001-02 | 2024-08-27 21:23:27 | 2024-08-27 22:09:59 | 5766 |  | 0.1 | 2420 | 710