## sheet1
工序名称 | 新卷号 | 批号 | 机组名称 | 班组 | 参与人 | 不良现象 | 判定结果 | 来料重量 | 出料重量 | 出料长度 | 出料厚度 | 出料宽度 | 工序要求 | 来料编码 | 来料名称 | 来料规格 | 产品编码 | 产品名称 | 产品规格 | 子计划号 | 开始时间 | 产出时间 | 操作工人 | 报工人 | 来料厚度 | 来料长度 | 来料宽度 | 子计划号要求 | 报表审核 | 审核人
最终平整 | JG1224080023 | JG1224080023 | 九天850平整 | 乙 | 钱九龙 | K孔洞(1218/1222米传152毫米0.09/0.12,1331米传345毫米0.12,3319米传30毫米0.42,3996米传267毫米0.27,11641米传74毫米0.12平方毫米) | 让步接收 | 7350 | 7320 | 13670 | 0.1 | 710 | 平整 | 20100028 | 轧硬 | 0.4*710-SPCC | 30210015 | 光亮卷 | 0.1-SPCC | MO002344-003 | 2024-08-27 11:54:17 | 2024-08-27 14:10:15 | 5768 |  | 0.1 | 13700 | 710
最终平整 | JG12240800241 | JG1224080024 | 九天850平整 | 乙 | 张兴华 |  | 报废品 | 428 | 428 | 780 | 0.1 | 710 | 平整 | 20100028 | 轧硬 | 0.4*710-SPCC | 30210015 | 光亮卷 | 0.1-SPCC | MO002344-004-01 | 2024-08-27 14:20:43 | 2024-08-27 16:11:17 | 5771 |  | 0.1 | 780 | 710
最终平整 | JG12240800242 | JG1224080024 | 九天850平整 | 乙 | 张兴华 | K孔洞(778米传39毫米0.33,2045/2049米传28毫米0.12/0.18,2140/2144米传74毫米0.42/0.453431米传105毫米0.33,12662米传392毫米0.42平方毫米)内400传0.3厘米偶有粘钢小缺口 | 让步接收 | 6952 | 6950 | 12860 | 0.1 | 710 | 平整 | 20100028 | 轧硬 | 0.4*710-SPCC | 30210015 | 光亮卷 | 0.1-SPCC | MO002344-004-02 | 2024-08-27 14:20:43 | 2024-08-27 16:11:17 | 5771 |  | 0.1 | 12860 | 710
最终平整 | JG1224080075 | JG1224080075 | 九天850平整 | 乙 | 钱九龙 | K孔洞(179米传44毫米0.18,9748米传59毫米0.21平方毫米) | 让步接收 | 5500 | 5420 | 9970 | 0.1 | 710 | 平整 | 20100028 | 轧硬 | 0.4*710-SPCC | 30210015 | 光亮卷 | 0.1-SPCC | MO002466-013 | 2024-08-27 09:42:13 | 2024-08-27 10:48:09 | 5768 |  | 0.1 | 10120 | 710
最终平整 | JG12240707111 | JG1224070711 | 九天850平整 | 乙 | 张兴华 |  | 合格品 | 5570 | 5554 | 10170 | 0.1 | 710 | 平整 | 20100028 | 轧硬 | 0.4*710-SPCC | 30210015 | 光亮卷 | 0.1-SPCC | MO002480-004-01 | 2024-08-27 18:14:10 | 2024-08-27 19:21:08 | 5771 |  | 0.1 | 10220 | 710
最终平整 | JG12240705661 | JG1224070566 | 九天850平整 | 乙 | 张兴华 |  | 合格品 | 5640 | 5590 | 10300 | 0.1 | 710 | 平整 | 20100028 | 轧硬 | 0.4*710-SPCC | 30210015 | 光亮卷 | 0.1-SPCC | MO002480-006-01 | 2024-08-27 10:48:45 | 2024-08-27 11:53:58 | 5771 |  | 0.1 | 10350 | 710
最终平整 | JG12240800171 | JG1224080017 | 九天850平整 | 乙 | 钱九龙 |  | 合格品 | 5618 | 5594 | 10280 | 0.1 | 710 | 平整 | 20100028 | 轧硬 | 0.4*710-SPCC | 30210015 | 光亮卷 | 0.1-SPCC | MO002480-017-01 | 2024-08-27 19:21:26 | 2024-08-27 20:19:02 | 5768 |  | 0.1 | 10330 | 710
最终平整 | JG12240801881 | JG1224080188 | 九天850平整 | 乙 | 张兴华 | K孔洞(1184-1189米传101-217毫米5个0.09-0.15平方毫米) | 让步接收 | 3854 | 3834 | 7020 | 0.1 | 710 | 平整 | 20100028 | 轧硬 | 0.4*710-SPCC | 30210015 | 光亮卷 | 0.1-SPCC | MO002589-032-01 | 2024-08-27 08:29:48 | 2024-08-27 09:41:54 | 5771 |  | 0.1 | 7020 | 710
最终平整 | JG12240801882 | JG1224080188 | 九天850平整 | 乙 | 张兴华 |  | 合格品 | 2521 | 2508 | 4610 | 0.1 | 710 | 平整 | 20100028 | 轧硬 | 0.4*710-SPCC | 30210015 | 光亮卷 | 0.1-SPCC | MO002589-032-02 | 2024-08-27 08:29:48 | 2024-08-27 09:41:55 | 5771 |  | 0.1 | 4610 | 710
最终平整 | JG12240801883 | JG1224080188 | 九天850平整 | 乙 | 张兴华 |  | 协议品 | 995 | 990 | 1820 | 0.1 | 710 | 平整 |  |  |  | 30210015 | 光亮卷 | 0.1-SPCC | MO002589-032-03 | 2024-08-27 08:29:48 | 2024-08-27 09:41:55 | 5771 |  | 0.1 | 1820 | 710
平整翻包 | JG12240800701 | JG1224080070 | 九天850平整 | 乙 | 钱九龙 | 2级 | 报废品 | 235 | 232 | 430 | 0.1 | 710 |  |  |  |  | 30210015 | 光亮卷 | 0.1-SPCC | MO002466-008-01 | 2024-08-27 16:29:08 | 2024-08-27 18:13:45 | 5768 |  | 0.1 | 430 | 710
平整翻包 | JG12240800702 | JG1224080070 | 九天850平整 | 乙 | 钱九龙 | K孔洞(260米传567毫米0.118,8553米传526毫米0.3平方毫米) | 让步接收 | 6474 | 6400 | 11980 | 0.1 | 710 |  |  |  |  | 30210015 | 光亮卷 | 0.1-SPCC | MO002466-008-02 | 2024-08-27 16:29:08 | 2024-08-27 18:13:45 | 5768 |  | 0.1 | 11980 | 710
平整翻包 | JG12240800703 | JG1224080070 | 九天850平整 | 乙 | 钱九龙 | 2级米数不对，少了登记不了 | 报废品 | 662 | 654 | 1070 | 0.1 | 710 |  |  |  |  | 30210015 | 光亮卷 | 0.1-SPCC | MO002466-008-03 | 2024-08-27 16:29:08 | 2024-08-27 18:13:45 | 5768 |  | 0.1 | 1070 | 710
平整翻包 | JG12240800901 | JG1224080090 | 九天850平整 | 乙 | 张兴华 |  | 让步接收 | 7236 | 7236 | 13380 | 0.1 | 710 |  |  |  |  | 30210015 | 光亮卷 | 0.1-SPCC | MO002466-028-01 | 2024-08-27 16:14:28 | 2024-08-27 16:18:56 | 5771 |  | 0.1 | 13380 | 710
平整翻包 | JG12240800902 | JG1224080090 | 九天850平整 | 乙 | 张兴华 |  | 报废品 | 364 | 364 | 670 | 0.1 | 710 |  |  |  |  | 30210015 | 光亮卷 | 0.1-SPCC | MO002466-028-02 | 2024-08-27 16:14:28 | 2024-08-27 16:18:56 | 5771 |  | 0.1 | 670 | 710