## sheet1
工序名称 | 新卷号 | 批号 | 机组名称 | 班组 | 参与人 | 不良现象 | 判定结果 | 来料重量 | 出料重量 | 出料长度 | 出料厚度 | 出料宽度 | 工序要求 | 来料编码 | 来料名称 | 来料规格 | 产品编码 | 产品名称 | 产品规格 | 子计划号 | 开始时间 | 产出时间 | 操作工人 | 报工人 | 来料厚度 | 来料长度 | 来料宽度 | 子计划号要求 | 报表审核 | 审核人
覆膜 | JG12240701271 | JG12240701271 | 九天覆膜-9 | 乙 | 李其华 | Z撞伤(卷芯来料有撞伤，顶伤印) | 让步接收 | 2719 | 2906 | 3240 | 0.25 | 710 | / | 30110011 | 铬钝化卷 | 0.15-SPCC | 30312017 | 双面钢塑复合卷 | 0.25-SPCC | MO002252-021 | 2024-08-28 10:48:40 | 2024-08-28 10:50:55 | 5740 |  | 0.15 | 0 | 710
覆膜 | JG912407002521 | JG91240700252 | 九天覆膜-8 | 甲 | 顾志明 | S色差(来膜偶有塑粒子) | 让步接收 | 2043 | 2214 | 4300 | 0.165 | 630 | / | 30110014 | 铬钝化卷 | 0.1-SPCC | 30312001 | 双面钢塑复合卷 | 0.165-SPCC | MO002783-017-01 | 2024-08-29 02:37:08 | 2024-08-29 05:06:16 | 5731 |  | 0.165 | 4300 | 630
覆膜 | JG912407002522 | JG91240700252 | 九天覆膜-8 | 甲 | 顾志明 |  | 合格品 | 2040 | 2210 | 4300 | 0.165 | 630 | / | 30110014 | 铬钝化卷 | 0.1-SPCC | 30312001 | 双面钢塑复合卷 | 0.165-SPCC | MO002783-017-02 | 2024-08-29 02:37:08 | 2024-08-29 05:06:16 | 5731 |  | 0.165 | 4300 | 630
覆膜 | JG912407002523 | JG91240700252 | 九天覆膜-8 | 甲 | 顾志明 | Z折印(来料尾部缩芯印) | 让步接收 | 2064 | 2236 | 4350 | 0.165 | 630 | / | 30110014 | 铬钝化卷 | 0.1-SPCC | 30312001 | 双面钢塑复合卷 | 0.165-SPCC | MO002783-017-03 | 2024-08-29 02:37:08 | 2024-08-29 05:06:16 | 5731 |  | 0.165 | 4350 | 630
覆膜 | JG912407002111 | JG91240700211 | 九天覆膜-8 | 甲 | 徐兴良 |  | 合格品 | 2126 | 2306 | 4450 | 0.165 | 630 | / | 30110014 | 铬钝化卷 | 0.1-SPCC | 30312001 | 双面钢塑复合卷 | 0.165-SPCC | MO002783-019-01 | 2024-08-29 04:48:20 | 2024-08-29 06:23:47 | 5750 |  | 0.165 | 4450 | 630
覆膜 | JG912407002112 | JG91240700211 | 九天覆膜-8 | 甲 | 徐兴良 | 缩芯折印(尾缩芯折印)B白斑(尾200米操边白斑重) | 让步接收 | 2091 | 2268 | 4360 | 0.165 | 630 | / | 30110014 | 铬钝化卷 | 0.1-SPCC | 30312001 | 双面钢塑复合卷 | 0.165-SPCC | MO002783-019-02 | 2024-08-29 04:48:20 | 2024-08-29 06:23:47 | 5750 |  | 0.165 | 4360 | 630
覆膜 | JG122405023622 | JG122405023622 | 九天覆膜-9 | 乙 | 李其华 | X锈点(来料整卷有锈斑点) | 让步接收 | 2377 | 2586 | 4140 | 0.165 | 760 | / | 30110014 | 铬钝化卷 | 0.1-SPCC | 30312001 | 双面钢塑复合卷 | 0.165-SPCC | MO003006-004 | 2024-08-28 17:37:28 | 2024-08-28 18:12:16 | 5740 |  | 0.1 | 0 | 760
覆膜 | JG1224070342212 | JG1224070342212 | 九天覆膜-9 | 甲 | 顾志明 | S水锈斑(边部水锈斑 偶有轻微黄斑) | 让步接收 | 2577 | 2794 | 4480 | 0.165 | 760 | / | 30110014 | 铬钝化卷 | 0.1-SPCC | 30312001 | 双面钢塑复合卷 | 0.165-SPCC | MO003006-007 | 2024-08-28 23:12:38 | 2024-08-28 23:49:35 | 5731 |  | 0.1 | 4490 | 760
覆膜 | JG1224070707211 | JG122407070721 | 九天覆膜-9 | 甲 | 顾志明 |  | 合格品 | 2689 | 2920 | 4650 | 0.165 | 760 | / | 30110014 | 铬钝化卷 | 0.1-SPCC | 30312001 | 双面钢塑复合卷 | 0.165-SPCC | MO003006-008-01 | 2024-08-29 01:12:01 | 2024-08-29 02:35:43 | 5731 |  | 0.165 | 4650 | 760
覆膜 | JG1224070707212 | JG122407070721 | 九天覆膜-9 | 甲 | 顾志明 |  | 合格品 | 2716 | 2950 | 4710 | 0.165 | 760 | / | 30110014 | 铬钝化卷 | 0.1-SPCC | 30312001 | 双面钢塑复合卷 | 0.165-SPCC | MO003006-008-02 | 2024-08-29 01:12:01 | 2024-08-29 02:35:43 | 5731 |  | 0.165 | 4710 | 760
覆膜 | JG1224070411121 | JG1224070411121 | 九天覆膜-9 | 乙 | 李其华 | H黄斑(卷芯120米处板面发黄有黄斑。接班时510米张力42.) | 5 | 1687 | 1862 | 3120 | 0.19 | 710 | / | 30110014 | 铬钝化卷 | 0.1-SPCC | 30312002 | 双面钢塑复合卷 | 0.19-SPCC | MO003006-025 | 2024-08-28 09:39:23 | 2024-08-28 09:42:22 | 5740 |  | 0.1 | 3180 | 710
覆膜 | JG91240800271 | JG9124080027 | 九天覆膜-8 | 甲 | 徐兴良 |  | 合格品 | 2179 | 2296 | 4570 | 0.15 | 630 | / | 30110014 | 铬钝化卷 | 0.1-SPCC | 30311002 | 单面钢塑复合卷 | 0.15-SPCC | MO003045-001-01 | 2024-08-28 21:54:29 | 2024-08-28 23:29:36 | 5750 |  | 0.15 | 4570 | 630
覆膜 | JG91240800272 | JG9124080027 | 九天覆膜-8 | 甲 | 徐兴良 |  | 合格品 | 2192 | 2310 | 4570 | 0.15 | 630 | / | 30110014 | 铬钝化卷 | 0.1-SPCC | 30311002 | 单面钢塑复合卷 | 0.15-SPCC | MO003045-001-02 | 2024-08-28 21:54:29 | 2024-08-28 23:29:36 | 5750 |  | 0.15 | 4570 | 630
覆膜 | JG91240800273 | JG9124080027 | 九天覆膜-8 | 甲 | 徐兴良 | 缩芯折印(尾缩芯折印) | 让步接收 | 2139 | 2254 | 4460 | 0.15 | 630 | / | 30110014 | 铬钝化卷 | 0.1-SPCC | 30311002 | 单面钢塑复合卷 | 0.15-SPCC | MO003045-001-03 | 2024-08-28 21:54:29 | 2024-08-28 23:29:36 | 5750 |  | 0.15 | 4460 | 630
覆膜 | JG91240800551 | JG9124080055 | 九天覆膜-9 | 甲 | 徐兴良 | 尾部缩芯折印 | 让步接收 | 2106 | 2164 | 4340 | 0.15 | 630 | / | 30110014 | 铬钝化卷 | 0.1-SPCC | 30311002 | 单面钢塑复合卷 | 0.15-SPCC | MO003045-003-01 | 2024-08-29 05:11:31 | 2024-08-29 05:29:09 | 5750 |  | 0.15 | 4340 | 630
覆膜 | JG91240800552 | JG9124080055 | 九天覆膜-9 | 甲 | 徐兴良 | 尾部缩芯折印 | 让步接收 | 2402 | 2468 | 4800 | 0.15 | 630 | / | 30110014 | 铬钝化卷 | 0.1-SPCC | 30311002 | 单面钢塑复合卷 | 0.15-SPCC | MO003045-003-02 | 2024-08-29 05:11:31 | 2024-08-29 05:29:09 | 5750 |  | 0.15 | 4800 | 630
覆膜 | JG91240800553 | JG9124080055 | 九天覆膜-9 | 甲 | 徐兴良 | 尾部缩芯折印 | 让步接收 | 1970 | 2024 | 4040 | 0.15 | 630 | / | 30110014 | 铬钝化卷 | 0.1-SPCC | 30311002 | 单面钢塑复合卷 | 0.15-SPCC | MO003045-003-03 | 2024-08-29 05:11:31 | 2024-08-29 05:29:09 | 5750 |  | 0.15 | 4040 | 630
覆膜 | JG12240705711 | JG1224070571 | 九天覆膜-5 | 甲 | 徐新圣 | S色差(170米处传动侧1公分有一孔洞大小0.56) | 让步接收 | 2105 | 2266 | 3000 | 0.25 | 610 | / | 30110011 | 铬钝化卷 | 0.15-SPCC | 30312017 | 双面钢塑复合卷 | 0.25-SPCC | MO003045-011-01 | 2024-08-28 16:43:23 | 2024-08-28 16:48:40 | 5751 |  | 0.25 | 3000 | 610
覆膜 | JG12240705712 | JG1224070571 | 九天覆膜-5 | 甲 | 徐新圣 | S色差(来料3260米处传动侧25公分宽虫锈斑 因纠边故障导致两侧露白6-7毫米) | 5 | 2996 | 3224 | 4210 | 0.25 | 610 | / | 30110011 | 铬钝化卷 | 0.15-SPCC | 30312017 | 双面钢塑复合卷 | 0.25-SPCC | MO003045-011-02 | 2024-08-28 16:43:23 | 2024-08-28 16:48:40 | 5751 |  | 0.25 | 4210 | 610
覆膜 | JG912407001021 | JG91240700102 | 九天覆膜-5 | 乙 | 冯忠平 |  | 合格品 | 3008 | 3240 | 4300 | 0.25 | 610 | / | 30110011 | 铬钝化卷 | 0.15-SPCC | 30312017 | 双面钢塑复合卷 | 0.25-SPCC | MO003045-012-01 | 2024-08-28 17:22:43 | 2024-08-28 19:12:57 | 5730 |  | 0.25 | 4300 | 610
覆膜 | JG912407001022 | JG91240700102 | 九天覆膜-5 | 乙 | 冯忠平 |  | 合格品 | 2155 | 2322 | 3070 | 0.25 | 610 | / | 30110011 | 铬钝化卷 | 0.15-SPCC | 30312017 | 双面钢塑复合卷 | 0.25-SPCC | MO003045-012-02 | 2024-08-28 17:22:43 | 2024-08-28 19:12:57 | 5730 |  | 0.25 | 3070 | 610
覆膜 | JG12240705211 | JG1224070521 | 九天覆膜-5 | 乙 | 冯忠平 |  | 合格品 | 2998 | 3228 | 4230 | 0.25 | 610 | / | 30110011 | 铬钝化卷 | 0.15-SPCC | 30312017 | 双面钢塑复合卷 | 0.25-SPCC | MO003045-013-01 | 2024-08-28 16:49:49 | 2024-08-28 16:52:48 | 5730 |  | 0.25 | 4230 | 610
覆膜 | JG12240705212 | JG1224070521 | 九天覆膜-5 | 乙 | 冯忠平 |  | 合格品 | 2119 | 2282 | 3000 | 0.25 | 610 | / | 30110011 | 铬钝化卷 | 0.15-SPCC | 30312017 | 双面钢塑复合卷 | 0.25-SPCC | MO003045-013-02 | 2024-08-28 16:49:49 | 2024-08-28 16:52:48 | 5730 |  | 0.25 | 3000 | 610
覆膜 | JG912407001611 | JG91240700161 | 九天覆膜-5 | 乙 | 冯忠平 |  | 合格品 | 2943 | 3176 | 4250 | 0.25 | 610 | / | 30110011 | 铬钝化卷 | 0.15-SPCC | 30312017 | 双面钢塑复合卷 | 0.25-SPCC | MO003045-014-01 | 2024-08-28 19:13:36 | 2024-08-28 21:48:24 | 5730 |  | 0.25 | 4250 | 610
覆膜 | JG912407001612 | JG91240700161 | 九天覆膜-5 | 甲 | 徐新圣 | 条印，色差，白斑，辊印 | 让步接收 | 2136 | 2305 | 3050 | 0.25 | 610 | / | 30110011 | 铬钝化卷 | 0.15-SPCC | 30312017 | 双面钢塑复合卷 | 0.25-SPCC | MO003045-014-02 | 2024-08-28 19:13:36 | 2024-08-28 21:48:24 | 5730 |  | 0.25 | 3050 | 610
覆膜 | JG12240705791 | JG1224070579 | 九天覆膜-5 | 甲 | 徐新圣 |  | 合格品 | 2982 | 3216 | 4230 | 0.25 | 610 | / | 30110011 | 铬钝化卷 | 0.15-SPCC | 30312017 | 双面钢塑复合卷 | 0.25-SPCC | MO003045-015-01 | 2024-08-28 16:10:27 | 2024-08-28 16:41:52 | 5751 |  | 0.25 | 4230 | 610
覆膜 | JG12240705792 | JG1224070579 | 九天覆膜-5 | 甲 | 徐新圣 |  | 合格品 | 2129 | 2296 | 3020 | 0.25 | 610 | / | 30110011 | 铬钝化卷 | 0.15-SPCC | 30312017 | 双面钢塑复合卷 | 0.25-SPCC | MO003045-015-02 | 2024-08-28 16:10:27 | 2024-08-28 16:41:52 | 5751 |  | 0.25 | 3020 | 610
覆膜 | JG1224070389121 | JG1224070389121 | 九天覆膜-9 | 甲 | 顾志明 | S色差(板面轻微发黄) | 让步接收 | 2170 | 2339 | 4060 | 0.165 | 710 | / | 30110014 | 铬钝化卷 | 0.1-SPCC | 30312001 | 双面钢塑复合卷 | 0.165-SPCC | MO003055-002 | 2024-08-29 05:09:11 | 2024-08-29 05:52:24 | 5731 |  | 0.1 | 0 | 710
覆膜 | JG12240800611 | JG1224080061 | 九天覆膜-9 | 甲 | 徐兴良 |  | 合格品 | 1928 | 2156 | 3500 | 0.19 | 710 | / | 30110014 | 铬钝化卷 | 0.1-SPCC | 30312002 | 双面钢塑复合卷 | 0.19-SPCC | MO003055-009-01 | 2024-08-28 13:39:18 | 2024-08-28 13:43:15 | 5750 |  | 0.19 | 3500 | 710
覆膜 | JG12240800612 | JG1224080061 | 九天覆膜-9 | 甲 | 徐兴良 |  | 合格品 | 1921 | 2148 | 3500 | 0.19 | 710 | / | 30110014 | 铬钝化卷 | 0.1-SPCC | 30312002 | 双面钢塑复合卷 | 0.19-SPCC | MO003055-009-02 | 2024-08-28 13:39:18 | 2024-08-28 13:43:15 | 5750 |  | 0.19 | 3500 | 710
覆膜 | JG12240800613 | JG1224080061 | 九天覆膜-9 | 甲 | 徐兴良 |  | 合格品 | 1921 | 2148 | 3500 | 0.19 | 710 | / | 30110014 | 铬钝化卷 | 0.1-SPCC | 30312002 | 双面钢塑复合卷 | 0.19-SPCC | MO003055-009-03 | 2024-08-28 13:39:18 | 2024-08-28 13:43:15 | 5750 |  | 0.19 | 3500 | 710
覆膜 | JG12240800614 | JG1224080061 | 九天覆膜-9 | 甲 | 徐兴良 |  | 合格品 | 1883 | 2106 | 3450 | 0.19 | 710 | / | 30110014 | 铬钝化卷 | 0.1-SPCC | 30312002 | 双面钢塑复合卷 | 0.19-SPCC | MO003055-009-04 | 2024-08-28 13:39:18 | 2024-08-28 13:43:15 | 5750 |  | 0.19 | 3450 | 710
覆膜 | JG12240706231 | JG1224070623 | 九天覆膜-5 | 甲 | 徐新圣 | S色差(220米处操作侧2公分一孔洞大小0.11) | 让步接收 | 1663 | 1795 | 2350 | 0.25 | 610 | / | 30110011 | 铬钝化卷 | 0.15-SPCC | 30312017 | 双面钢塑复合卷 | 0.25-SPCC | MO003056-003-01 | 2024-08-28 17:10:13 | 2024-08-28 17:21:14 | 5751 |  | 0.25 | 2350 | 610
覆膜 | JG12240706232 | JG1224070623 | 九天覆膜-5 | 甲 | 徐新圣 |  | 合格品 | 1663 | 1795 | 2350 | 0.25 | 610 | / | 30110011 | 铬钝化卷 | 0.15-SPCC | 30312017 | 双面钢塑复合卷 | 0.25-SPCC | MO003056-003-02 | 2024-08-28 17:10:13 | 2024-08-28 17:21:14 | 5751 |  | 0.25 | 2350 | 610
覆膜 | JG12240706233 | JG1224070623 | 九天覆膜-5 | 甲 | 徐新圣 |  | 合格品 | 1665 | 1797 | 2350 | 0.25 | 610 | / | 30110011 | 铬钝化卷 | 0.15-SPCC | 30312017 | 双面钢塑复合卷 | 0.25-SPCC | MO003056-003-03 | 2024-08-28 17:10:13 | 2024-08-28 17:21:14 | 5751 |  | 0.25 | 2350 | 610
覆膜 | JG12240706234 | JG1224070623 | 九天覆膜-5 | 甲 | 徐新圣 |  | 合格品 | 1665 | 1797 | 2350 | 0.25 | 610 | / | 30110011 | 铬钝化卷 | 0.15-SPCC | 30312017 | 双面钢塑复合卷 | 0.25-SPCC | MO003056-003-04 | 2024-08-28 17:10:13 | 2024-08-28 17:21:14 | 5751 |  | 0.25 | 2350 | 610
覆膜 | JG12240706241 | JG1224070624 | 九天覆膜-5 | 甲 | 徐新圣 |  | 合格品 | 1673 | 1807 | 2375 | 0.25 | 610 | / | 30110011 | 铬钝化卷 | 0.15-SPCC | 30312017 | 双面钢塑复合卷 | 0.25-SPCC | MO003056-004-01 | 2024-08-28 17:02:11 | 2024-08-28 17:08:57 | 5751 |  | 0.25 | 2375 | 610
覆膜 | JG12240706242 | JG1224070624 | 九天覆膜-5 | 甲 | 徐新圣 |  | 合格品 | 1656 | 1789 | 2375 | 0.25 | 610 | / | 30110011 | 铬钝化卷 | 0.15-SPCC | 30312017 | 双面钢塑复合卷 | 0.25-SPCC | MO003056-004-02 | 2024-08-28 17:02:11 | 2024-08-28 17:08:57 | 5751 |  | 0.25 | 2375 | 610
覆膜 | JG12240706243 | JG1224070624 | 九天覆膜-5 | 甲 | 徐新圣 |  | 合格品 | 1664 | 1797 | 2375 | 0.25 | 610 | / | 30110011 | 铬钝化卷 | 0.15-SPCC | 30312017 | 双面钢塑复合卷 | 0.25-SPCC | MO003056-004-03 | 2024-08-28 17:02:11 | 2024-08-28 17:08:57 | 5751 |  | 0.25 | 2375 | 610
覆膜 | JG12240706244 | JG1224070624 | 九天覆膜-5 | 甲 | 徐新圣 |  | 合格品 | 1680 | 1815 | 2375 | 0.25 | 610 | / | 30110011 | 铬钝化卷 | 0.15-SPCC | 30312017 | 双面钢塑复合卷 | 0.25-SPCC | MO003056-004-04 | 2024-08-28 17:02:11 | 2024-08-28 17:08:57 | 5751 |  | 0.25 | 2375 | 610
覆膜 | JG91240800591 | JG9124080059 | 九天覆膜-8 | 甲 | 徐兴良 | K孔洞(400米操418mm1个孔洞约0.17mm2)L露白(4050-4200米传边露白约1公分。) | 让步接收 | 2290 | 2412 | 4760 | 0.15 | 630 | / | 30110014 | 铬钝化卷 | 0.1-SPCC | 30311002 | 单面钢塑复合卷 | 0.15-SPCC | MO003056-009-01 | 2024-08-28 23:35:49 | 2024-08-29 02:28:28 | 5750 |  | 0.15 | 4760 | 630
覆膜 | JG91240800592 | JG9124080059 | 九天覆膜-8 | 甲 | 徐兴良 | K孔洞(1490米操39mm1个孔洞约0.17mm2) | 让步接收 | 2026 | 2134 | 4200 | 0.15 | 630 | / | 30110014 | 铬钝化卷 | 0.1-SPCC | 30311002 | 单面钢塑复合卷 | 0.15-SPCC | MO003056-009-02 | 2024-08-28 23:35:49 | 2024-08-29 02:28:28 | 5750 |  | 0.15 | 4200 | 630
覆膜 | JG91240800593 | JG9124080059 | 九天覆膜-8 | 甲 | 徐兴良 | K孔洞(1230米操542mm1个孔洞约0.39mm2)缩芯折印(尾缩芯折印),X线条印(尾操作侧30公分内线条印重。) | 让步接收 | 2176 | 2292 | 4520 | 0.15 | 630 | / | 30110014 | 铬钝化卷 | 0.1-SPCC | 30311002 | 单面钢塑复合卷 | 0.15-SPCC | MO003056-009-03 | 2024-08-28 23:35:49 | 2024-08-29 02:28:28 | 5750 |  | 0.15 | 4520 | 630
覆膜 | JG112310026421 | JG11231002642 | 九天覆膜-9 | 乙 | 李其华 | H黄斑(卷芯500米内板面轻黄) | 让步接收 | 1862 | 2016 | 4000 | 0.165 | 620 | / | 30110014 | 铬钝化卷 | 0.1-SPCC | 30312001 | 双面钢塑复合卷 | 0.165-SPCC | MO003095-001-01 | 2024-08-28 15:17:51 | 2024-08-28 15:38:21 | 5740 |  | 0.165 | 4000 | 620
覆膜 | JG112310026422 | JG11231002642 | 九天覆膜-9 | 乙 | 李其华 |  | 合格品 | 1864 | 2018 | 4000 | 0.165 | 620 | / | 30110014 | 铬钝化卷 | 0.1-SPCC | 30312001 | 双面钢塑复合卷 | 0.165-SPCC | MO003095-001-02 | 2024-08-28 15:17:51 | 2024-08-28 15:38:21 | 5740 |  | 0.165 | 4000 | 620
覆膜 | JG112310026423 | JG11231002642 | 九天覆膜-9 | 乙 | 李其华 | K孔洞(4030米，4130米传动侧11公分，16公分处各1个孔洞，大小0.11-0.17平方毫米),缩芯折印(尾部有缩芯折印) | 让步接收 | 1982 | 2146 | 4230 | 0.165 | 620 | / | 30110014 | 铬钝化卷 | 0.1-SPCC | 30312001 | 双面钢塑复合卷 | 0.165-SPCC | MO003095-001-03 | 2024-08-28 15:17:51 | 2024-08-28 15:38:21 | 5740 |  | 0.165 | 4230 | 620
覆膜 | JG1224080111222 | JG1224080111222 | 九天覆膜-9 | 甲 | 顾志明 |  | 合格品 | 2549 | 2788 | 4490 | 0.165 | 760 | / | 30110014 | 铬钝化卷 | 0.1-SPCC | 30312001 | 双面钢塑复合卷 | 0.165-SPCC | MO003095-002 | 2024-08-28 23:51:58 | 2024-08-29 00:45:30 | 5731 |  | 0.1 | 0 | 760
覆膜 | JG122408011411 | JG12240801141 | 九天覆膜-9 | 乙 | 李其华 |  | 合格品 | 2347 | 2548 | 4070 | 0.165 | 760 | / | 30110014 | 铬钝化卷 | 0.1-SPCC | 30312001 | 双面钢塑复合卷 | 0.165-SPCC | MO003095-004-01 | 2024-08-28 18:14:00 | 2024-08-28 20:21:43 | 5740 |  | 0.165 | 4070 | 760
覆膜 | JG122408011412 | JG12240801141 | 九天覆膜-9 | 乙 | 李其华 |  | 合格品 | 2336 | 2536 | 4050 | 0.165 | 760 | / | 30110014 | 铬钝化卷 | 0.1-SPCC | 30312001 | 双面钢塑复合卷 | 0.165-SPCC | MO003095-004-02 | 2024-08-28 18:14:00 | 2024-08-28 20:21:43 | 5740 |  | 0.165 | 4050 | 760
覆膜 | JG122408011413 | JG12240801141 | 九天覆膜-9 | 乙 | 李其华 | Q起筋(操边轻起筋)板面中间有乳化斑，白斑，碱液斑轻微发黄 | 让步接收 | 2319 | 2518 | 4000 | 0.165 | 760 | / | 30110014 | 铬钝化卷 | 0.1-SPCC | 30312001 | 双面钢塑复合卷 | 0.165-SPCC | MO003095-004-03 | 2024-08-28 18:14:00 | 2024-08-28 20:21:43 | 5740 |  | 0.165 | 4000 | 760
覆膜 | JG122408000821 | JG12240800082 | 九天覆膜-9 | 乙 | 李其华 |  | 合格品 | 1645 | 1836 | 3080 | 0.19 | 710 | / | 30110014 | 铬钝化卷 | 0.1-SPCC | 30312002 | 双面钢塑复合卷 | 0.19-SPCC | MO003095-006-01 | 2024-08-28 15:46:46 | 2024-08-28 17:32:24 | 5740 |  | 0.19 | 3080 | 710
覆膜 | JG122408000822 | JG12240800082 | 九天覆膜-9 | 乙 | 李其华 |  | 合格品 | 1653 | 1844 | 3080 | 0.19 | 710 | / | 30110014 | 铬钝化卷 | 0.1-SPCC | 30312002 | 双面钢塑复合卷 | 0.19-SPCC | MO003095-006-02 | 2024-08-28 15:46:46 | 2024-08-28 17:32:24 | 5740 |  | 0.19 | 3080 | 710
覆膜 | JG122408000823 | JG12240800082 | 九天覆膜-9 | 乙 | 李其华 |  | 合格品 | 1624 | 1812 | 3010 | 0.19 | 710 | / | 30110014 | 铬钝化卷 | 0.1-SPCC | 30312002 | 双面钢塑复合卷 | 0.19-SPCC | MO003095-006-03 | 2024-08-28 15:46:46 | 2024-08-28 17:32:24 | 5740 |  | 0.19 | 3010 | 710
覆膜 | JG122408000824 | JG12240800082 | 九天覆膜-9 | 乙 | 李其华 |  | 合格品 | 1613 | 1800 | 3000 | 0.19 | 710 | / | 30110014 | 铬钝化卷 | 0.1-SPCC | 30312002 | 双面钢塑复合卷 | 0.19-SPCC | MO003095-006-04 | 2024-08-28 15:46:46 | 2024-08-28 17:32:24 | 5740 |  | 0.19 | 3000 | 710
覆膜 | JG12240705221 | JG1224070522 | 九天覆膜-8 | 甲 | 徐兴良 |  | 合格品 | 1712 | 1842 | 2370 | 0.25 | 610 | / | 30110011 | 铬钝化卷 | 0.15-SPCC | 30312017 | 双面钢塑复合卷 | 0.25-SPCC | MO003097-002-01 | 2024-08-29 02:33:13 | 2024-08-29 04:44:47 | 5750 |  | 0.25 | 2370 | 610
覆膜 | JG12240705222 | JG1224070522 | 九天覆膜-8 | 甲 | 徐兴良 |  | 合格品 | 1713 | 1843 | 2370 | 0.25 | 610 | / | 30110011 | 铬钝化卷 | 0.15-SPCC | 30312017 | 双面钢塑复合卷 | 0.25-SPCC | MO003097-002-02 | 2024-08-29 02:33:13 | 2024-08-29 04:44:47 | 5750 |  | 0.25 | 2370 | 610
覆膜 | JG12240705223 | JG1224070522 | 九天覆膜-8 | 甲 | 徐兴良 |  | 合格品 | 1660 | 1786 | 2300 | 0.25 | 610 | / | 30110011 | 铬钝化卷 | 0.15-SPCC | 30312017 | 双面钢塑复合卷 | 0.25-SPCC | MO003097-002-03 | 2024-08-29 02:33:13 | 2024-08-29 04:44:47 | 5750 |  | 0.25 | 2300 | 610
覆膜 | JG912407002411 | JG91240700241 | 九天覆膜-5 | 乙 | 李其华 | S水锈斑(整卷传动侧边部有水锈斑，宽3-10公分) | 5 | 2054 | 2228 | 4480 | 0.165 | 610 | / | 30110014 | 铬钝化卷 | 0.1-SPCC | 30312001 | 双面钢塑复合卷 | 0.165-SPCC | MO003097-023-01 | 2024-08-28 15:39:38 | 2024-08-28 15:46:13 | 5740 |  | 0.165 | 4480 | 610
覆膜 | JG912407002412 | JG91240700241 | 九天覆膜-5 | 乙 | 李其华 | S水锈斑(整卷传动侧边部5公分内有水锈斑),缩芯折印(尾部有缩芯折印，折印有小气泡) | 5 | 1977 | 2144 | 4320 | 0.165 | 610 | / | 30110014 | 铬钝化卷 | 0.1-SPCC | 30312001 | 双面钢塑复合卷 | 0.165-SPCC | MO003097-023-02 | 2024-08-28 15:39:38 | 2024-08-28 15:46:13 | 5740 |  | 0.165 | 4320 | 610
覆膜 | JG122408001921 | JG12240800192 | 九天覆膜-9 | 甲 | 顾志明 |  | 合格品 | 1649 | 1840 | 3080 | 0.19 | 710 | / | 30110014 | 铬钝化卷 | 0.1-SPCC | 30312002 | 双面钢塑复合卷 | 0.19-SPCC | MO003115-001-01 | 2024-08-28 22:04:06 | 2024-08-28 22:58:38 | 5731 |  | 0.19 | 3080 | 710
覆膜 | JG122408001922 | JG12240800192 | 九天覆膜-9 | 甲 | 顾志明 |  | 合格品 | 1656 | 1848 | 3080 | 0.19 | 710 | / | 30110014 | 铬钝化卷 | 0.1-SPCC | 30312002 | 双面钢塑复合卷 | 0.19-SPCC | MO003115-001-02 | 2024-08-28 22:04:06 | 2024-08-28 22:58:38 | 5731 |  | 0.19 | 3080 | 710
覆膜 | JG122408001923 | JG12240800192 | 九天覆膜-9 | 甲 | 顾志明 |  | 合格品 | 1617 | 1804 | 3000 | 0.19 | 710 | / | 30110014 | 铬钝化卷 | 0.1-SPCC | 30312002 | 双面钢塑复合卷 | 0.19-SPCC | MO003115-001-03 | 2024-08-28 22:04:06 | 2024-08-28 22:58:38 | 5731 |  | 0.19 | 3000 | 710
覆膜 | JG122408001924 | JG12240800192 | 九天覆膜-9 | 甲 | 顾志明 |  | 合格品 | 1642 | 1832 | 3050 | 0.19 | 710 | / | 30110014 | 铬钝化卷 | 0.1-SPCC | 30312002 | 双面钢塑复合卷 | 0.19-SPCC | MO003115-001-04 | 2024-08-28 22:04:06 | 2024-08-28 22:58:38 | 5731 |  | 0.19 | 3050 | 710