## sheet1
工序名称 | 批号 | 新卷号 | 出料长度 | 出料厚度 | 出料宽度 | 不良现象 | 机组名称 | 班组 | 判定结果 | 来料重量 | 出料重量 | 工序要求 | 来料编码 | 来料名称 | 来料规格 | 产品编码 | 产品名称 | 产品规格 | 子计划号 | 开始时间 | 产出时间 | 操作工人 | 报工人 | 来料厚度 | 来料长度 | 来料宽度 | 子计划号要求 | 报表审核 | 审核人
铬钝化 | JG12240801122 | JG122408011221 | 4500 | 0.1 | 760 | S色差(色差 振纹) | 东方铬钝化950 | 甲 | 让步接收 | 2589 | 2577 | / | 30210015 | 光亮卷 | 0.1-SPCC | 30110014 | 铬钝化卷 | 0.1-SPCC | MO002943-003-01 | 2024-08-28 12:14:09 | 2024-08-28 12:15:58 | 5660 |  | 0.1 | 4500 | 760
铬钝化 | JG12240801122 | JG122408011222 | 7480 | 0.1 | 760 | S色差(色差 振纹) | 东方铬钝化950 | 甲 | 合格品 | 4291 | 4271 | / | 30210015 | 光亮卷 | 0.1-SPCC | 30110014 | 铬钝化卷 | 0.1-SPCC | MO002943-003-02 | 2024-08-28 12:14:09 | 2024-08-28 12:15:58 | 5660 |  | 0.1 | 7480 | 760
铬钝化 | JG12240800532 | JG12240800532 | 12550 | 0.1 | 710 | S色差(色差 条印 辊印内150米锈斑) | 东方铬钝化950 | 甲 | 让步接收 | 6652 | 6643 | / | 30210015 | 光亮卷 | 0.1-SPCC | 30110014 | 铬钝化卷 | 0.1-SPCC | MO002963-001 | 2024-08-28 12:19:23 | 2024-08-28 12:21:02 | 5660 |  | 0.1 | 12640 | 710
铬钝化 | JG12240601452 | JG122406014521 | 6300 | 0.1 | 760 |  | 东方铬钝化950 | 甲 | 让步接收 | 3732 | 3695 | / | 30210015 | 光亮卷 | 0.1-SPCC | 30110014 | 铬钝化卷 | 0.1-SPCC | MO002970-001-01 | 2024-08-28 10:10:19 | 2024-08-28 10:13:10 | 5660 |  | 0.1 | 6300 | 760
铬钝化 | JG12240601452 | JG122406014522 | 3160 | 0.1 | 760 | S色差(色差 辊印 2080-2125米10个孔洞 横向368.0-368.8 大小0.62-1.06) | 东方铬钝化950 | 甲 | 让步接收 | 1858 | 1839 | / | 30210015 | 光亮卷 | 0.1-SPCC | 30110014 | 铬钝化卷 | 0.1-SPCC | MO002970-001-02 | 2024-08-28 10:10:19 | 2024-08-28 10:13:10 | 5660 |  | 0.1 | 3160 | 760
铬钝化 | JG122407036721 | JG122407036721 | 4930 | 0.1 | 760 | S色差(色差 来料整卷轻微松花印 辊印) | 东方铬钝化950 | 甲 | 让步接收 | 3035 | 2779 | / | 30210015 | 光亮卷 | 0.1-SPCC | 30110014 | 铬钝化卷 | 0.1-SPCC | MO002970-002 | 2024-08-28 10:18:29 | 2024-08-28 10:41:58 | 5660 |  | 0.1 | 5350 | 760
铬钝化 | JG12240801522 | JG122408015221 | 7000 | 0.1 | 760 |  | 东方铬钝化950 | 甲 | 让步接收 | 4078 | 4053 | / | 30210015 | 光亮卷 | 0.1-SPCC | 30110014 | 铬钝化卷 | 0.1-SPCC | MO002970-007-01 | 2024-08-28 09:08:14 | 2024-08-28 09:09:39 | 5660 |  | 0.1 | 7000 | 760
铬钝化 | JG12240801522 | JG122408015222 | 3250 | 0.1 | 760 |  | 东方铬钝化950 | 甲 | 合格品 | 1882 | 1871 | / | 30210015 | 光亮卷 | 0.1-SPCC | 30110014 | 铬钝化卷 | 0.1-SPCC | MO002970-007-02 | 2024-08-28 09:08:14 | 2024-08-28 09:09:39 | 5660 |  | 0.1 | 3250 | 760
铬钝化 | JG122407034021 | JG1224070340211 | 4160 | 0.1 | 760 | 锈斑点 振纹 乳化斑 色差 | 东方铬钝化950 | 乙 | 让步接收 | 2377 | 2371 | / | 30210015 | 光亮卷 | 0.1-SPCC | 30110014 | 铬钝化卷 | 0.1-SPCC | MO002970-009-01 | 2024-08-29 06:58:52 | 2024-08-29 07:01:12 | 5653 |  | 0.1 | 4160 | 760
铬钝化 | JG122407034021 | JG1224070340212 | 7340 | 0.1 | 760 | 锈斑点 振纹 乳化斑 色差 | 东方铬钝化950 | 乙 | 让步接收 | 4193 | 4183 | / | 30210015 | 光亮卷 | 0.1-SPCC | 30110014 | 铬钝化卷 | 0.1-SPCC | MO002970-009-02 | 2024-08-29 06:58:52 | 2024-08-29 07:01:12 | 5653 |  | 0.1 | 7340 | 760
铬钝化 | JG122408011021 | JG122408011021 | 5800 | 0.1 | 760 | 花辊印 色差乳化斑 条印 | 东方铬钝化950 | 乙 |  | 3370 | 3331 | / | 30210015 | 光亮卷 | 0.1-SPCC | 30110014 | 铬钝化卷 | 0.1-SPCC | MO002970-017 | 2024-08-29 08:00:34 | 2024-08-29 08:05:26 | 5653 |  | 0.1 | 0 | 760
铬钝化 | JG12240703212 | JG12240703212 | 10200 | 0.1 | 760 | 花辊印 601米孔洞大小3.36操549 4537米孔洞大小0.27操191 色差 条印 | 东方铬钝化950 | 乙 |  | 5850 | 5825 | / | 30210015 | 光亮卷 | 0.1-SPCC | 30110014 | 铬钝化卷 | 0.1-SPCC | MO002970-019 | 2024-08-29 07:03:55 | 2024-08-29 07:15:16 | 5653 |  | 0.1 | 0 | 760
铬钝化 | JG91240800512 | JG912408005121 | 3410 | 0.1 | 630 | 430米横向9，大小0.17 | 东方铬钝化750 | 甲 | 合格品 | 1668 | 1605 | / | 30210015 | 光亮卷 | 0.1-SPCC | 30110014 | 铬钝化卷 | 0.1-SPCC | MO003007-002-01 | 2024-08-28 09:27:06 | 2024-08-28 19:36:47 | 5658 |  | 0.1 | 3410 | 630
铬钝化 | JG91240800512 | JG912408005122 | 3200 | 0.1 | 630 |  | 东方铬钝化750 | 甲 | 合格品 | 1562 | 1503 | / | 30210015 | 光亮卷 | 0.1-SPCC | 30110014 | 铬钝化卷 | 0.1-SPCC | MO003007-002-02 | 2024-08-28 09:27:06 | 2024-08-28 19:36:47 | 5658 |  | 0.1 | 3200 | 630
铬钝化 | JG12240703802 | JG12240703802 | 10380 | 0.1 | 710 | 5673米孔洞大小0.62操245 6166米孔洞大小0.71操412 花辊印 乳化斑 色差 辊印 白斑点 | 东方铬钝化950 | 乙 | 让步接收 | 5760 | 5737 | / | 30210015 | 光亮卷 | 0.1-SPCC | 30110014 | 铬钝化卷 | 0.1-SPCC | MO003008-016 | 2024-08-27 04:58:22 | 2024-08-29 02:12:13 | 5653 |  | 0.1 | 10360 | 760
铬钝化 | JG12240704012 | JG12240704012 | 12560 | 0.1 | 710 | 整卷松花印 乳化斑 色差 条印 板面白斑 | 东方铬钝化950 | 乙 | 让步接收 | 6750 | 6743 | / | 30210015 | 光亮卷 | 0.1-SPCC | 30110014 | 铬钝化卷 | 0.1-SPCC | MO003008-021 | 2024-08-27 02:38:34 | 2024-08-29 02:11:28 | 5653 |  | 0.1 | 12530 | 710
铬钝化 | JG1224070647 | JG12240706471 | 6900 | 0.1 | 610 |  | 东方铬钝化750 | 乙 | 合格品 | 3173 | 3173 | / | 30210015 | 光亮卷 | 0.1-SPCC | 30110014 | 铬钝化卷 | 0.1-SPCC | MO003017-018-01 | 2024-08-28 08:12:17 | 2024-08-28 09:25:51 | 5656 |  | 0.1 | 6900 | 610
铬钝化 | JG1224070647 | JG12240706472 | 3340 | 0.1 | 610 |  | 东方铬钝化750 | 乙 | 合格品 | 1527 | 1527 | / | 30210015 | 光亮卷 | 0.1-SPCC | 30110014 | 铬钝化卷 | 0.1-SPCC | MO003017-018-02 | 2024-08-28 08:12:17 | 2024-08-28 09:25:51 | 5656 |  | 0.1 | 3340 | 610
铬钝化 | JG12240802592 | JG122408025921 | 4200 | 0.1 | 760 | S色差(色差 振纹) | 东方铬钝化950 | 甲 | 让步接收 | 2415 | 2401 | / | 30210015 | 光亮卷 | 0.1-SPCC | 30110014 | 铬钝化卷 | 0.1-SPCC | MO003077-001-01 | 2024-08-28 13:31:15 | 2024-08-28 13:33:31 | 5660 |  | 0.1 | 4200 | 760
铬钝化 | JG12240802592 | JG122408025922 | 6250 | 0.1 | 760 | S色差(色差 振纹) | 东方铬钝化950 | 甲 | 合格品 | 3585 | 3563 | / | 30210015 | 光亮卷 | 0.1-SPCC | 30110014 | 铬钝化卷 | 0.1-SPCC | MO003077-001-02 | 2024-08-28 13:31:15 | 2024-08-28 13:33:31 | 5660 |  | 0.1 | 6250 | 760
铬钝化 | JG12240801421 | JG122408014211 | 6900 | 0.1 | 760 | 乳化斑 色差 条印 | 东方铬钝化950 | 乙 | 合格品 | 3980 | 3973 | / | 30210015 | 光亮卷 | 0.1-SPCC | 30110014 | 铬钝化卷 | 0.1-SPCC | MO003077-002-01 | 2024-08-29 02:56:36 | 2024-08-29 06:55:44 | 5653 |  | 0.1 | 6900 | 760
铬钝化 | JG12240801421 | JG122408014212 | 7130 | 0.1 | 760 | 乳化斑 色差 条印 6249米孔洞大小1.06操256 | 东方铬钝化950 | 乙 | 让步接收 | 4100 | 4093 | / | 30210015 | 光亮卷 | 0.1-SPCC | 30110014 | 铬钝化卷 | 0.1-SPCC | MO003077-002-02 | 2024-08-29 02:56:36 | 2024-08-29 06:55:44 | 5653 |  | 0.1 | 7130 | 760
铬钝化 | JG12240802092 | JG122408020921 | 4290 | 0.1 | 760 | S色差(色差 辊印 ) | 东方铬钝化950 | 甲 | 合格品 | 2463 | 2459 | / | 30210015 | 光亮卷 | 0.1-SPCC | 30110014 | 铬钝化卷 | 0.1-SPCC | MO003077-003-01 | 2024-08-28 14:47:22 | 2024-08-28 14:50:28 | 5660 |  | 0.1 | 4290 | 760
铬钝化 | JG12240802092 | JG122408020922 | 6530 | 0.1 | 760 | S色差(色差 辊印) | 东方铬钝化950 | 甲 | 合格品 | 3737 | 3731 | / | 30210015 | 光亮卷 | 0.1-SPCC | 30110014 | 铬钝化卷 | 0.1-SPCC | MO003077-003-02 | 2024-08-28 14:47:22 | 2024-08-28 14:50:28 | 5660 |  | 0.1 | 6530 | 760
铬钝化 | JG12240802032 | JG12240802032 | 9800 | 0.1 | 760 | 1370米2个孔洞大小1.94-0.53操380 8602米孔洞大小0.27操291 9343米孔洞大小2.3操82 色差条印乳化斑 细条印重 | 东方铬钝化950 | 甲 | 合格品 | 6100 | 5695 | / | 30210015 | 光亮卷 | 0.1-SPCC | 30110014 | 铬钝化卷 | 0.1-SPCC | MO003077-004 | 2024-08-29 02:07:39 | 2024-08-29 02:09:41 | 5660 |  | 0.1 | 10500 | 760
铬钝化 | JG12240801412 | JG122408014121 | 4270 | 0.1 | 760 | 乳化斑 色差 条印 | 东方铬钝化950 | 乙 | 合格品 | 2456 | 2443 | / | 30210015 | 光亮卷 | 0.1-SPCC | 30110014 | 铬钝化卷 | 0.1-SPCC | MO003077-005-01 | 2024-08-29 06:56:41 | 2024-08-29 06:58:13 | 5653 |  | 0.1 | 4270 | 760
铬钝化 | JG12240801412 | JG122408014122 | 6550 | 0.1 | 760 | 乳化斑 色差 条印 尾100米停机斑 | 东方铬钝化950 | 乙 | 让步接收 | 3754 | 3734 | / | 30210015 | 光亮卷 | 0.1-SPCC | 30110014 | 铬钝化卷 | 0.1-SPCC | MO003077-005-02 | 2024-08-29 06:56:41 | 2024-08-29 06:58:14 | 5653 |  | 0.1 | 6550 | 760
铬钝化 | JG1224080041 | JG1224080041 | 13790 | 0.1 | 710 | S色差(色差 辊印 板面轻微发黄 白斑 ) | 东方铬钝化950 | 甲 | 让步接收 | 7644 | 7551 | / | 30210015 | 光亮卷 | 0.1-SPCC | 30110014 | 铬钝化卷 | 0.1-SPCC | MO003086-001 | 2024-08-28 12:30:55 | 2024-08-28 12:39:39 | 5660 |  | 0.1 | 13980 | 710
铬钝化 | JG12240704171 | JG12240704171 | 12270 | 0.1 | 710 | S色差(色差 条印 辊印 白斑 水锈斑 亮斑 5400米1个孔洞 横向561.0 大小1.5) | 东方铬钝化950 | 甲 | 让步接收 | 6650 | 6583 | / | 30210015 | 光亮卷 | 0.1-SPCC | 30110014 | 铬钝化卷 | 0.1-SPCC | MO003087-001 | 2024-08-28 12:26:25 | 2024-08-28 12:28:56 | 5660 |  | 0.1 | 12400 | 710
铬钝化 | JG12240800192 | JG12240800192 | 12260 | 0.1 | 710 | S色差(色差 振纹 辊印) | 东方铬钝化950 | 甲 | 合格品 | 6625 | 6563 | / | 30210015 | 光亮卷 | 0.1-SPCC | 30110014 | 铬钝化卷 | 0.1-SPCC | MO003093-001 | 2024-08-28 13:24:37 | 2024-08-28 13:25:56 | 5660 |  | 0.1 | 0 | 710